## Condens
КОНДЕНСАТОРЫ
| Au |  | Ag |  | Pt |  | Pd |  | Ta
К10-17-1 ГР.Н50 |  | 0 | 9,94 | #VALUE! | 1,39 | #VALUE! | 5,21 | #VALUE! |  | 0
К10-17-1А ГР.Н50П |  | 0 | 9,59 | #VALUE! | 9,60 | #VALUE! | 4,12 | #VALUE! |  | 0
К10-17-1А КР.ГР.Н50П |  | 0 | 9,73 | #VALUE! | 2,07 | #VALUE! | 12,63 | #VALUE! |  | 0
К10-17-1В ГР.Н50 |  | 0 | 4,30 | #VALUE! | 1,26 | #VALUE! | 7,52 | #VALUE! |  | 0
К10-17-1В ГР.Н50П |  | 0 | 2,68 | #VALUE! | 3,66 | #VALUE! | 3,31 | #VALUE! |  | 0
К10-17-1В КР.ГР.Н50 |  | 0 | 3,94 | #VALUE! | 0,64 | #VALUE! | 4,82 | #VALUE! |  | 0
К10-17-2А ГР.Н50 |  | 0 | 9,94 | #VALUE! | 1,39 | #VALUE! | 5,21 | #VALUE! |  | 0
К10-17-2А ГР.Н50П |  | 0 | 9,59 | #VALUE! | 9,60 | #VALUE! | 4,12 | #VALUE! |  | 0
К10-17-2А КР.ГР.Н50П |  | 0 | 9,73 | #VALUE! | 2,07 | #VALUE! | 12,63 | #VALUE! |  | 0
К10-17-2В ГР.Н50 |  | 0 | 4,30 | #VALUE! | 1,26 | #VALUE! | 7,52 | #VALUE! |  | 0
К10-17-2В ГР.Н50П |  | 0 | 2,68 | #VALUE! | 3,66 | #VALUE! | 3,31 | #VALUE! |  | 0
К10-17-2В КР.ГР.Н50 |  | 0 | 3,94 | #VALUE! | 0,64 | #VALUE! | 4,82 | #VALUE! |  | 0
К10-23 ГР.Н30 |  | 0 | 2,62 | #VALUE! | 10,09 | #VALUE! | 6,18 | #VALUE! |  | 0
К10-23 КР.ГР.Н30 |  | 0 | 2,51 | #VALUE! | 0,42 | #VALUE! | 4,74 | #VALUE! |  | 0
К10-24 |  | 0 | 179,37 | #VALUE! | 0,44 | #VALUE! | 4,32 | #VALUE! |  | 0
К10-26 |  | 0 | 17,84 | #VALUE! | 20,14 | #VALUE! | 8,63 | #VALUE! |  | 0
К10-27 |  | 0 | 7,27 | #VALUE! | 15,10 | #VALUE! | 8,13 | #VALUE! |  | 0
К10-28 |  | 0 | 6,61 | #VALUE! | 77,24 | #VALUE! | 41,15 | #VALUE! |  | 0
К10-42 |  | 0 | 1,85 | #VALUE! | 0,17 | #VALUE! | 0,26 | #VALUE! |  | 0
К10-43А |  | 0 | 13,71 | #VALUE! | 3,60 | #VALUE! | 35,92 | #VALUE! |  | 0
К10-43В |  | 0 | 31,72 | #VALUE! | 11,27 | #VALUE! | 86,77 | #VALUE! |  | 0
К10-47А ГР.Н30 |  | 0 | 31,48 | #VALUE! | 115,00 | #VALUE! |  | 0 |  | 0
К10-47А КР.ГР.Н30 |  | 0 | 46,59 | #VALUE! | 201,95 | #VALUE! |  | 0 |  | 0
К10-47В ГР.Н30 |  | 0 | 34,19 | #VALUE! | 143,72 | #VALUE! |  | 0 |  | 0
К10-47В КР.ГР.Н30 |  | 0 | 43,93 | #VALUE! | 292,07 | #VALUE! |  | 0 |  | 0
К10-48 ГР.Н30 |  | 0 | 18,94 | #VALUE! | 13,31 | #VALUE! | 8,16 | #VALUE! |  | 0
К10-48 ОСТ.ГР |  | 0 | 18,94 | #VALUE! | 2,37 | #VALUE! | 10,40 | #VALUE! |  | 0
К10-50А ГР.Н90 |  | 0 | 11,57 | #VALUE! | 1,67 | #VALUE! | 12,82 | #VALUE! |  | 0
К10-50А МПО |  | 0 | 11,47 | #VALUE! | 19,04 | #VALUE! | 3,36 | #VALUE! |  | 0
К10-50В ГР.Н30 |  | 0 | 1,97 | #VALUE! | 0,34 | #VALUE! | 1,98 | #VALUE! |  | 0
К10-50В МПО |  | 0 | 3,21 | #VALUE! | 11,86 | #VALUE! | 2,15 | #VALUE! |  | 0
К10-51 |  | 0 | 39,99 | #VALUE! | 0,87 | #VALUE! | 7,28 | #VALUE! |  | 0
К10-54 |  | 0 | 34,08 | #VALUE! | 11,50 | #VALUE! | 103,58 | #VALUE! |  | 0
К10-56 |  | 0 | 4,56 | #VALUE! | 1,35 | #VALUE! | 1,45 | #VALUE! |  | 0
К10-57 |  | 0 | 8,87 | #VALUE! | 1,77 | #VALUE! | 2,18 | #VALUE! |  | 0
К10-9 ГР.Н30 |  | 0 | 0,87 | #VALUE! | 6,17 | #VALUE! | 3,01 | #VALUE! |  | 0
К10-9 КР.ГР.Н30 |  | 0 | 0,67 | #VALUE! | 0,40 | #VALUE! | 2,60 | #VALUE! |  | 0
К15-10 |  | 0 | 3600,96 | #VALUE! |  | 0 |  | 0 |  | 0
К15-11 |  | 0 | 33102,63 | #VALUE! |  | 0 |  | 0 |  | 0
К15-13 |  | 0 | 372,56 | #VALUE! |  | 0 |  | 0 |  | 0
К15-14 |  | 0 | 15701,61 | #VALUE! |  | 0 |  | 0 |  | 0
К15-9 |  | 0 | 1016,33 | #VALUE! |  | 0 |  | 0 |  | 0
К15У-1 д До 90ММ |  | 0 | 271,03 | #VALUE! |  | 0 |  | 0 |  | 0
К15У-1 д свыше 90ММ |  | 0 | 4695,27 | #VALUE! |  | 0 |  | 0 |  | 0
К15У-2 дл. до 125ММ |  | 0 | 1964,05 | #VALUE! |  | 0 |  | 0 |  | 0
К15У-2 дл. св. 125ММ |  | 0 | 16084,71 | #VALUE! |  | 0 |  | 0 |  | 0
К15У-3 |  | 0 | 1159,21 | #VALUE! |  | 0 |  | 0 |  | 0
К31-7 |  | 0 | 324,35 | #VALUE! |  | 0 |  | 0 |  | 0
К52-1 1 габарит |  | 0 | 267,98 | #VALUE! |  | 0 | 0,67 | #VALUE! | 147,30 | #VALUE!
К52-1 2 габарит |  | 0 | 514,17 | #VALUE! |  | 0 | 1,20 | #VALUE! | 311,70 | #VALUE!
К52-1 3 габарит |  | 0 | 746,34 | #VALUE! |  | 0 | 2,04 | #VALUE! | 605,40 | #VALUE!
К52-1 4 габарит |  | 0 | 1297,05 | #VALUE! |  | 0 | 3,96 | #VALUE! | 1276,50 | #VALUE!
К52-1 5 габарит |  | 0 | 1868,21 | #VALUE! |  | 0 | 6,00 | #VALUE! | 1964,00 | #VALUE!
К52-10 |  | 0 | 633,60 | #VALUE! |  | 0 | 161,38 | #VALUE! |  | 0
К52-1Б 1 габарит |  | 0 | 267,98 | #VALUE! |  | 0 | 0,56 | #VALUE! | 130,30 | #VALUE!
К52-1Б 2 габарит |  | 0 | 514,17 | #VALUE! |  | 0 | 1,20 | #VALUE! | 276,70 | #VALUE!
К52-1Б 3 габарит |  | 0 | 746,34 | #VALUE! |  | 0 | 2,04 | #VALUE! | 515,40 | #VALUE!
К52-1Б 4 габарит |  | 0 | 1297,05 | #VALUE! |  | 0 | 4,20 | #VALUE! | 1031,50 | #VALUE!
К52-1Б 5 габарит |  | 0 | 1868,21 | #VALUE! |  | 0 | 7,02 | #VALUE! | 2300,12 | #VALUE!
К52-2 1 |  | 0 | 500,00 | #VALUE! |  | 0 | 7,02 | #VALUE! | 1156,00 | #VALUE!
К52-2 2 |  | 0 | 1799,00 | #VALUE! |  | 0 |  | 0 | 7693,60 | #VALUE!
К52-5 1 |  | 0 | 500,00 | #VALUE! |  | 0 | 1,78 | #VALUE! | 1244,80 | #VALUE!
К52-5 2 |  | 0 | 1798,00 | #VALUE! |  | 0 | 7,10 | #VALUE! | 8698,60 | #VALUE!
К52-5 3 |  | 0 | 1414,00 | #VALUE! |  | 0 | 5,16 | #VALUE! | 4921,00 | #VALUE!
К52-5 4 |  | 0 | 6571,70 | #VALUE! |  | 0 | 27,13 | #VALUE! | 31022,00 | #VALUE!
К52-7А |  | 0 | 6158,14 | #VALUE! |  | 0 | 35,68 | #VALUE! | 30355,00 | #VALUE!
К53-1 |  | 0 |  | 0 |  | 0 |  | 0 | 1009,00 | #VALUE!
К53-10 |  | 0 |  | 0 |  | 0 |  | 0 | 422,00 | #VALUE!
К53-16 изолированные |  | 0 |  | 0 |  | 0 |  | 0 | 453,00 | #VALUE!
К53-16 неизолированные |  | 0 |  | 0 |  | 0 |  | 0 | 453,00 | #VALUE!
К53-18 (Ф3,2-7) |  | 0 |  | 0 |  | 0 |  | 0 | 1207,00 | #VALUE!
К53-18 Ф 2,4ММ |  | 0 |  | 0 |  | 0 |  | 0 | 1207,00 | #VALUE!
К53-18 Ф9ММ |  | 0 |  | 0 |  | 0 |  | 0 | 1207,00 | #VALUE!
К53-1А |  | 0 |  | 0 |  | 0 |  | 0 | 824,00 | #VALUE!
К53-20 |  | 0 |  | 0 |  | 0 |  | 0 | 240,60 | #VALUE!
К53-21 |  | 0 |  | 0 |  | 0 |  | 0 | 62,90 | #VALUE!
К53-22 |  | 0 |  | 0 |  | 0 |  | 0 | 216,60 | #VALUE!
К53-25 |  | 0 |  | 0 |  | 0 |  | 0 | 872,00 | #VALUE!
К53-28 |  | 0 |  | 0 |  | 0 |  | 0 | 1070,00 | #VALUE!
К53-4 |  | 0 |  | 0 |  | 0 |  | 0 | 108,00 | #VALUE!
К53-4А |  | 0 |  | 0 |  | 0 |  | 0 | 101,00 | #VALUE!
К53-7 |  | 0 |  | 0 |  | 0 |  | 0 | 2334,00 | #VALUE!
К61-1-10 |  | 0 | 2159,85 | #VALUE! |  | 0 |  | 0 |  | 0
К61-1-100 |  | 0 | 2798,36 | #VALUE! |  | 0 |  | 0 |  | 0
К61-1-150 |  | 0 | 2959,86 | #VALUE! |  | 0 |  | 0 |  | 0
К61-1-200 |  | 0 | 3633,22 | #VALUE! |  | 0 |  | 0 |  | 0
К61-1-25 |  | 0 | 2313,71 | #VALUE! |  | 0 |  | 0 |  | 0
К61-1-300 |  | 0 | 4487,40 | #VALUE! |  | 0 |  | 0 |  | 0
К61-1-50 |  | 0 | 2313,71 | #VALUE! |  | 0 |  | 0 |  | 0
К61-1-75 |  | 0 | 2477,81 | #VALUE! |  | 0 |  | 0 |  | 0
К61-4-100 |  | 0 | 2706,50 | #VALUE! |  | 0 |  | 0 |  | 0
К61-4-150 |  | 0 | 3030,90 | #VALUE! |  | 0 |  | 0 |  | 0
К61-4-200 |  | 0 | 3283,00 | #VALUE! |  | 0 |  | 0 |  | 0
К61-4-300 |  | 0 | 3794,80 | #VALUE! |  | 0 |  | 0 |  | 0
К61-4-400 |  | 0 | 4343,50 | #VALUE! |  | 0 |  | 0 |  | 0
К61-4-50 |  | 0 | 2518,70 | #VALUE! |  | 0 |  | 0 |  | 0
К61-8 |  | 0 | 4844,99 | #VALUE! |  | 0 |  | 0 |  | 0
К75-22Б |  | 0 | 723,21 | #VALUE! |  | 0 |  | 0 |  | 0
К75-29Б |  | 0 | 6192,26 | #VALUE! |  | 0 |  | 0 |  | 0
КВИ-3 "1" |  | 0 | 641,05 | #VALUE! |  | 0 |  | 0 |  | 0
КВК |  | 0 | 5573,57 | #VALUE! |  | 0 |  | 0 |  | 0
КВЦ |  | 0 | 4286,84 | #VALUE! |  | 0 |  | 0 |  | 0
КИ-1-1 |  | 0 | 1580,50 | #VALUE! |  | 0 |  | 0 |  | 0
КМ-4,5 |  | 0 | 7,61 | #VALUE! | 24,20 | #VALUE! | 47,65 | #VALUE! |  | 0
КМ-4С |  | 0 | 8,15 | #VALUE! | 12,78 | #VALUE! | 35,67 | #VALUE! |  | 0
КМ-5 |  | 0 | 7,61 | #VALUE! | 16,84 | #VALUE! | 13,50 | #VALUE! |  | 0
КМ-5С |  | 0 | 8,15 | #VALUE! | 12,78 | #VALUE! | 35,67 | #VALUE! |  | 0
КМ-6А (ГР.Н50) |  | 0 | 2,48 | #VALUE! | 28,35 | #VALUE! | 15,67 | #VALUE! |  | 0
КМ-6Б (ГР.Н50) |  | 0 | 3,95 | #VALUE! | 33,63 | #VALUE! | 15,33 | #VALUE! |  | 0
КМ-6Б (КР.ГР.Н50) |  | 0 | 4,84 | #VALUE! | 0,01 | #VALUE! | 63,46 | #VALUE! |  | 0
КМК2, 3 ОСТ.ГР. |  | 0 | 7,11 | #VALUE! | 0,74 | #VALUE! | 7,38 | #VALUE! |  | 0
КМК2,3 ГР.Н30 |  | 0 | 6,58 | #VALUE! | 10,49 | #VALUE! | 6,43 | #VALUE! |  | 0
КМК-2А, за ГР.Н30 |  | 0 | 1,58 | #VALUE! | 10,49 | #VALUE! | 6,43 | #VALUE! |  | 0
КМК-2А, за ОСТ.ГР. |  | 0 | 2,06 | #VALUE! | 0,74 | #VALUE! | 7,38 | #VALUE! |  | 0
КОМП-2 |  | 0 | 0,82 | #VALUE! |  | 0 |  | 0 | 220,0 | #VALUE!
КП1-12 |  | 0 | 10916,83 | #VALUE! |  | 0 |  | 0 |  | 0
КП1-17В |  | 0 | 7715,02 | #VALUE! |  | 0 |  | 0 |  | 0
КП1-18 | 5210,94 | #VALUE! | 59267,03 | #VALUE! |  | 0 |  | 0 |  | 0
КП1-20-10-1000ПФ |  | 0 | 30434,54 | #VALUE! |  | 0 |  | 0 |  | 0
КП1-21В, 35-350ПФ |  | 0 | 16536,77 | #VALUE! |  | 0 |  | 0 |  | 0
КП1-22А, 25КВ35-750ПФ | 7775,52 | #VALUE! | 46065,23 | #VALUE! |  | 0 |  | 0 |  | 0
КП1-24-15КВ-20-1000ПФ | 7775,52 | #VALUE! | 50949,41 | #VALUE! |  | 0 |  | 0 |  | 0
КП1-24-25КВ-15-500ПФ | 7775,52 | #VALUE! | 50489,53 | #VALUE! |  | 0 |  | 0 |  | 0
КП1-25-10КВ15-750ПФ |  | 0 | 12819,91 | #VALUE! |  | 0 |  | 0 |  | 0
КП1-27-35КВ60-750ПФ | 5210,94 | #VALUE! | 68868,83 | #VALUE! |  | 0 |  | 0 |  | 0
КП1-3-10-200ПФ |  | 0 | 12901,25 | #VALUE! |  | 0 |  | 0 |  | 0
КП1-3-15-350ПФ |  | 0 | 14011,71 | #VALUE! |  | 0 |  | 0 |  | 0
КП1-3-5-100ПФ |  | 0 | 11743,27 | #VALUE! |  | 0 |  | 0 |  | 0
КП1-4-100 |  | 0 | 9137,10 | #VALUE! |  | 0 |  | 0 |  | 0
КП1-4-1000 |  | 0 | 19367,30 | #VALUE! |  | 0 |  | 0 |  | 0
КП1-4-350 |  | 0 | 13057,60 | #VALUE! |  | 0 |  | 0 |  | 0
КП1-4-50 |  | 0 | 8436,50 | #VALUE! |  | 0 |  | 0 |  | 0
КП1-4-500 |  | 0 | 14884,90 | #VALUE! |  | 0 |  | 0 |  | 0
КП1-6-15-20ПФ |  | 0 | 31453,67 | #VALUE! |  | 0 |  | 0 |  | 0
КП1-6-30-400ПФ |  | 0 | 34287,22 | #VALUE! |  | 0 |  | 0 |  | 0
КП1-8-100 |  | 0 | 8360,60 | #VALUE! |  | 0 |  | 0 |  | 0
КП1-8-250 |  | 0 | 9026,70 | #VALUE! |  | 0 |  | 0 |  | 0
КП1-8-750 |  | 0 | 14401,50 | #VALUE! |  | 0 |  | 0 |  | 0
КП-22, 10КВ50-3000ПФ | 7775,52 | #VALUE! | 43279,43 | #VALUE! |  | 0 |  | 0 |  | 0
КПВ |  | 0 | 1112,00 | #VALUE! |  | 0 |  | 0 |  | 0
КСГ-2 |  | 0 | 470,79 | #VALUE! |  | 0 |  | 0 |  | 0
КСОТ-8 |  | 0 | 198,94 | #VALUE! |  | 0 |  | 0 |  | 0
КТ-1Е |  | 0 | 27,38 | #VALUE! | 21,14 | #VALUE! | 12,96 | #VALUE! |  | 0
МБП |  | 0 | 712,93 | #VALUE! |  | 0 |  | 0 |  | 0
ОСГ |  | 0 | 1134,34 | #VALUE! |  | 0 |  | 0 |  | 0
СГО |  | 0 | 438,88 | #VALUE! |  | 0 |  | 0 |  | 0
СГО-С |  | 0 | 751,19 | #VALUE! |  | 0 |  | 0 |  | 0
ССГ-3 |  | 0 | 1150,18 | #VALUE! |  | 0 |  | 0 |  | 0
ФТ | 17,84 | #VALUE! | 33,66 | #VALUE! |  | 0 |  | 0 |  | 0
ЭТО-3 |  | 0 | 1654,05 | #VALUE! |  | 0 |  | 0 | 4200,00 | #VALUE!
ЭТО-4 |  | 0 | 8255,16 | #VALUE! |  | 0 |  | 0 | 7558,00 | #VALUE!