## Condens
КОНДЕНСАТОРЫ
| Au |  | Ag |  | Pt |  | Pd |  | Ta
К10-17-1 ГР.Н50 |  | 0 | 9,94 | 7.6538 | 1,39 | 1.0703 | 5,21 | 4.0117 |  | 0
К10-17-1А ГР.Н50П |  | 0 | 9,59 | 7.3843 | 9,60 | 7.392 | 4,12 | 3.1724 |  | 0
К10-17-1А КР.ГР.Н50П |  | 0 | 9,73 | 7.4921 | 2,07 | 1.5939 | 12,63 | 9.7251 |  | 0
К10-17-1В ГР.Н50 |  | 0 | 4,30 | 3.311 | 1,26 | 0.9702 | 7,52 | 5.7904 |  | 0
К10-17-1В ГР.Н50П |  | 0 | 2,68 | 2.0636 | 3,66 | 2.8182 | 3,31 | 2.5487 |  | 0
К10-17-1В КР.ГР.Н50 |  | 0 | 3,94 | 3.0338 | 0,64 | 0.4928 | 4,82 | 3.7114 |  | 0
К10-17-2А ГР.Н50 |  | 0 | 9,94 | 7.6538 | 1,39 | 1.0703 | 5,21 | 4.0117 |  | 0
К10-17-2А ГР.Н50П |  | 0 | 9,59 | 7.3843 | 9,60 | 7.392 | 4,12 | 3.1724 |  | 0
К10-17-2А КР.ГР.Н50П |  | 0 | 9,73 | 7.4921 | 2,07 | 1.5939 | 12,63 | 9.7251 |  | 0
К10-17-2В ГР.Н50 |  | 0 | 4,30 | 3.311 | 1,26 | 0.9702 | 7,52 | 5.7904 |  | 0
К10-17-2В ГР.Н50П |  | 0 | 2,68 | 2.0636 | 3,66 | 2.8182 | 3,31 | 2.5487 |  | 0
К10-17-2В КР.ГР.Н50 |  | 0 | 3,94 | 3.0338 | 0,64 | 0.4928 | 4,82 | 3.7114 |  | 0
К10-23 ГР.Н30 |  | 0 | 2,62 | 2.0174 | 10,09 | 7.7693 | 6,18 | 4.7586 |  | 0
К10-23 КР.ГР.Н30 |  | 0 | 2,51 | 1.9327 | 0,42 | 0.3234 | 4,74 | 3.6498 |  | 0
К10-24 |  | 0 | 179,37 | 138.1149 | 0,44 | 0.3388 | 4,32 | 3.3264 |  | 0
К10-26 |  | 0 | 17,84 | 13.7368 | 20,14 | 15.5078 | 8,63 | 6.6451 |  | 0
К10-27 |  | 0 | 7,27 | 5.5979 | 15,10 | 11.627 | 8,13 | 6.2601 |  | 0
К10-28 |  | 0 | 6,61 | 5.0897 | 77,24 | 59.4748 | 41,15 | 31.6855 |  | 0
К10-42 |  | 0 | 1,85 | 1.4245 | 0,17 | 0.1309 | 0,26 | 0.2002 |  | 0
К10-43А |  | 0 | 13,71 | 10.5567 | 3,60 | 2.772 | 35,92 | 27.6584 |  | 0
К10-43В |  | 0 | 31,72 | 24.4244 | 11,27 | 8.6779 | 86,77 | 66.8129 |  | 0
К10-47А ГР.Н30 |  | 0 | 31,48 | 24.2396 | 115,00 | 88.55 |  | 0 |  | 0
К10-47А КР.ГР.Н30 |  | 0 | 46,59 | 35.8743 | 201,95 | 155.5015 |  | 0 |  | 0
К10-47В ГР.Н30 |  | 0 | 34,19 | 26.3263 | 143,72 | 110.6644 |  | 0 |  | 0
К10-47В КР.ГР.Н30 |  | 0 | 43,93 | 33.8261 | 292,07 | 224.8939 |  | 0 |  | 0
К10-48 ГР.Н30 |  | 0 | 18,94 | 14.5838 | 13,31 | 10.2487 | 8,16 | 6.2832 |  | 0
К10-48 ОСТ.ГР |  | 0 | 18,94 | 14.5838 | 2,37 | 1.8249 | 10,40 | 8.008 |  | 0
К10-50А ГР.Н90 |  | 0 | 11,57 | 8.9089 | 1,67 | 1.2859 | 12,82 | 9.8714 |  | 0
К10-50А МПО |  | 0 | 11,47 | 8.8319 | 19,04 | 14.6608 | 3,36 | 2.5872 |  | 0
К10-50В ГР.Н30 |  | 0 | 1,97 | 1.5169 | 0,34 | 0.2618 | 1,98 | 1.5246 |  | 0
К10-50В МПО |  | 0 | 3,21 | 2.4717 | 11,86 | 9.1322 | 2,15 | 1.6555 |  | 0
К10-51 |  | 0 | 39,99 | 30.7923 | 0,87 | 0.6699 | 7,28 | 5.6056 |  | 0
К10-54 |  | 0 | 34,08 | 26.2416 | 11,50 | 8.855 | 103,58 | 79.7566 |  | 0
К10-56 |  | 0 | 4,56 | 3.5112 | 1,35 | 1.0395 | 1,45 | 1.1165 |  | 0
К10-57 |  | 0 | 8,87 | 6.8299 | 1,77 | 1.3629 | 2,18 | 1.6786 |  | 0
К10-9 ГР.Н30 |  | 0 | 0,87 | 0.6699 | 6,17 | 4.7509 | 3,01 | 2.3177 |  | 0
К10-9 КР.ГР.Н30 |  | 0 | 0,67 | 0.5159 | 0,40 | 0.308 | 2,60 | 2.002 |  | 0
К15-10 |  | 0 | 3600,96 | 2772.7392 |  | 0 |  | 0 |  | 0
К15-11 |  | 0 | 33102,63 | 25489.0251 |  | 0 |  | 0 |  | 0
К15-13 |  | 0 | 372,56 | 286.8712 |  | 0 |  | 0 |  | 0
К15-14 |  | 0 | 15701,61 | 12090.2397 |  | 0 |  | 0 |  | 0
К15-9 |  | 0 | 1016,33 | 782.5741 |  | 0 |  | 0 |  | 0
К15У-1 д До 90ММ |  | 0 | 271,03 | 208.6931 |  | 0 |  | 0 |  | 0
К15У-1 д свыше 90ММ |  | 0 | 4695,27 | 3615.3579 |  | 0 |  | 0 |  | 0
К15У-2 дл. до 125ММ |  | 0 | 1964,05 | 1512.3185 |  | 0 |  | 0 |  | 0
К15У-2 дл. св. 125ММ |  | 0 | 16084,71 | 12385.2267 |  | 0 |  | 0 |  | 0
К15У-3 |  | 0 | 1159,21 | 892.5917 |  | 0 |  | 0 |  | 0
К31-7 |  | 0 | 324,35 | 249.7495 |  | 0 |  | 0 |  | 0
К52-1 1 габарит |  | 0 | 267,98 | 206.3446 |  | 0 | 0,67 | 0.5159 | 147,30 | 191.2987
К52-1 2 габарит |  | 0 | 514,17 | 395.9109 |  | 0 | 1,20 | 0.924 | 311,70 | 404.8052
К52-1 3 габарит |  | 0 | 746,34 | 574.6818 |  | 0 | 2,04 | 1.5708 | 605,40 | 786.2338
К52-1 4 габарит |  | 0 | 1297,05 | 998.7285 |  | 0 | 3,96 | 3.0492 | 1276,50 | 1657.792
К52-1 5 габарит |  | 0 | 1868,21 | 1438.5217 |  | 0 | 6,00 | 4.62 | 1964,00 | 2550.649
К52-10 |  | 0 | 633,60 | 487.872 |  | 0 | 161,38 | 124.2626 |  | 0
К52-1Б 1 габарит |  | 0 | 267,98 | 206.3446 |  | 0 | 0,56 | 0.4312 | 130,30 | 169.2208
К52-1Б 2 габарит |  | 0 | 514,17 | 395.9109 |  | 0 | 1,20 | 0.924 | 276,70 | 359.3506
К52-1Б 3 габарит |  | 0 | 746,34 | 574.6818 |  | 0 | 2,04 | 1.5708 | 515,40 | 669.3506
К52-1Б 4 габарит |  | 0 | 1297,05 | 998.7285 |  | 0 | 4,20 | 3.234 | 1031,50 | 1339.61
К52-1Б 5 габарит |  | 0 | 1868,21 | 1438.5217 |  | 0 | 7,02 | 5.4054 | 2300,12 | 2987.169
К52-2 1 |  | 0 | 500,00 | 385 |  | 0 | 7,02 | 5.4054 | 1156,00 | 1501.299
К52-2 2 |  | 0 | 1799,00 | 1385.23 |  | 0 |  | 0 | 7693,60 | 9991.688
К52-5 1 |  | 0 | 500,00 | 385 |  | 0 | 1,78 | 1.3706 | 1244,80 | 1616.623
К52-5 2 |  | 0 | 1798,00 | 1384.46 |  | 0 | 7,10 | 5.467 | 8698,60 | 11296.88
К52-5 3 |  | 0 | 1414,00 | 1088.78 |  | 0 | 5,16 | 3.9732 | 4921,00 | 6390.909
К52-5 4 |  | 0 | 6571,70 | 5060.209 |  | 0 | 27,13 | 20.8901 | 31022,00 | 40288.31
К52-7А |  | 0 | 6158,14 | 4741.7678 |  | 0 | 35,68 | 27.4736 | 30355,00 | 39422.08
К53-1 |  | 0 |  | 0 |  | 0 |  | 0 | 1009,00 | 1310.39
К53-10 |  | 0 |  | 0 |  | 0 |  | 0 | 422,00 | 548.0519
К53-16 изолированные |  | 0 |  | 0 |  | 0 |  | 0 | 453,00 | 588.3117
К53-16 неизолированные |  | 0 |  | 0 |  | 0 |  | 0 | 453,00 | 588.3117
К53-18 (Ф3,2-7) |  | 0 |  | 0 |  | 0 |  | 0 | 1207,00 | 1567.532
К53-18 Ф 2,4ММ |  | 0 |  | 0 |  | 0 |  | 0 | 1207,00 | 1567.532
К53-18 Ф9ММ |  | 0 |  | 0 |  | 0 |  | 0 | 1207,00 | 1567.532
К53-1А |  | 0 |  | 0 |  | 0 |  | 0 | 824,00 | 1070.13
К53-20 |  | 0 |  | 0 |  | 0 |  | 0 | 240,60 | 312.4675
К53-21 |  | 0 |  | 0 |  | 0 |  | 0 | 62,90 | 81.68831
К53-22 |  | 0 |  | 0 |  | 0 |  | 0 | 216,60 | 281.2987
К53-25 |  | 0 |  | 0 |  | 0 |  | 0 | 872,00 | 1132.468
К53-28 |  | 0 |  | 0 |  | 0 |  | 0 | 1070,00 | 1389.61
К53-4 |  | 0 |  | 0 |  | 0 |  | 0 | 108,00 | 140.2597
К53-4А |  | 0 |  | 0 |  | 0 |  | 0 | 101,00 | 131.1688
К53-7 |  | 0 |  | 0 |  | 0 |  | 0 | 2334,00 | 3031.169
К61-1-10 |  | 0 | 2159,85 | 1663.0845 |  | 0 |  | 0 |  | 0
К61-1-100 |  | 0 | 2798,36 | 2154.7372 |  | 0 |  | 0 |  | 0
К61-1-150 |  | 0 | 2959,86 | 2279.0922 |  | 0 |  | 0 |  | 0
К61-1-200 |  | 0 | 3633,22 | 2797.5794 |  | 0 |  | 0 |  | 0
К61-1-25 |  | 0 | 2313,71 | 1781.5567 |  | 0 |  | 0 |  | 0
К61-1-300 |  | 0 | 4487,40 | 3455.298 |  | 0 |  | 0 |  | 0
К61-1-50 |  | 0 | 2313,71 | 1781.5567 |  | 0 |  | 0 |  | 0
К61-1-75 |  | 0 | 2477,81 | 1907.9137 |  | 0 |  | 0 |  | 0
К61-4-100 |  | 0 | 2706,50 | 2084.005 |  | 0 |  | 0 |  | 0
К61-4-150 |  | 0 | 3030,90 | 2333.793 |  | 0 |  | 0 |  | 0
К61-4-200 |  | 0 | 3283,00 | 2527.91 |  | 0 |  | 0 |  | 0
К61-4-300 |  | 0 | 3794,80 | 2921.996 |  | 0 |  | 0 |  | 0
К61-4-400 |  | 0 | 4343,50 | 3344.495 |  | 0 |  | 0 |  | 0
К61-4-50 |  | 0 | 2518,70 | 1939.399 |  | 0 |  | 0 |  | 0
К61-8 |  | 0 | 4844,99 | 3730.6423 |  | 0 |  | 0 |  | 0
К75-22Б |  | 0 | 723,21 | 556.8717 |  | 0 |  | 0 |  | 0
К75-29Б |  | 0 | 6192,26 | 4768.0402 |  | 0 |  | 0 |  | 0
КВИ-3 "1" |  | 0 | 641,05 | 493.6085 |  | 0 |  | 0 |  | 0
КВК |  | 0 | 5573,57 | 4291.6489 |  | 0 |  | 0 |  | 0
КВЦ |  | 0 | 4286,84 | 3300.8668 |  | 0 |  | 0 |  | 0
КИ-1-1 |  | 0 | 1580,50 | 1216.985 |  | 0 |  | 0 |  | 0
КМ-4,5 |  | 0 | 7,61 | 5.8597 | 24,20 | 18.634 | 47,65 | 36.6905 |  | 0
КМ-4С |  | 0 | 8,15 | 6.2755 | 12,78 | 9.8406 | 35,67 | 27.4659 |  | 0
КМ-5 |  | 0 | 7,61 | 5.8597 | 16,84 | 12.9668 | 13,50 | 10.395 |  | 0
КМ-5С |  | 0 | 8,15 | 6.2755 | 12,78 | 9.8406 | 35,67 | 27.4659 |  | 0
КМ-6А (ГР.Н50) |  | 0 | 2,48 | 1.9096 | 28,35 | 21.8295 | 15,67 | 12.0659 |  | 0
КМ-6Б (ГР.Н50) |  | 0 | 3,95 | 3.0415 | 33,63 | 25.8951 | 15,33 | 11.8041 |  | 0
КМ-6Б (КР.ГР.Н50) |  | 0 | 4,84 | 3.7268 | 0,01 | 0.0077 | 63,46 | 48.8642 |  | 0
КМК2, 3 ОСТ.ГР. |  | 0 | 7,11 | 5.4747 | 0,74 | 0.5698 | 7,38 | 5.6826 |  | 0
КМК2,3 ГР.Н30 |  | 0 | 6,58 | 5.0666 | 10,49 | 8.0773 | 6,43 | 4.9511 |  | 0
КМК-2А, за ГР.Н30 |  | 0 | 1,58 | 1.2166 | 10,49 | 8.0773 | 6,43 | 4.9511 |  | 0
КМК-2А, за ОСТ.ГР. |  | 0 | 2,06 | 1.5862 | 0,74 | 0.5698 | 7,38 | 5.6826 |  | 0
КОМП-2 |  | 0 | 0,82 | 0.6314 |  | 0 |  | 0 | 220,0 | 285.7143
КП1-12 |  | 0 | 10916,83 | 8405.9591 |  | 0 |  | 0 |  | 0
КП1-17В |  | 0 | 7715,02 | 5940.5654 |  | 0 |  | 0 |  | 0
КП1-18 | 5210,94 | 4012.4238 | 59267,03 | 45635.6131 |  | 0 |  | 0 |  | 0
КП1-20-10-1000ПФ |  | 0 | 30434,54 | 23434.5958 |  | 0 |  | 0 |  | 0
КП1-21В, 35-350ПФ |  | 0 | 16536,77 | 12733.3129 |  | 0 |  | 0 |  | 0
КП1-22А, 25КВ35-750ПФ | 7775,52 | 5987.1504 | 46065,23 | 35470.2271 |  | 0 |  | 0 |  | 0
КП1-24-15КВ-20-1000ПФ | 7775,52 | 5987.1504 | 50949,41 | 39231.0457 |  | 0 |  | 0 |  | 0
КП1-24-25КВ-15-500ПФ | 7775,52 | 5987.1504 | 50489,53 | 38876.9381 |  | 0 |  | 0 |  | 0
КП1-25-10КВ15-750ПФ |  | 0 | 12819,91 | 9871.3307 |  | 0 |  | 0 |  | 0
КП1-27-35КВ60-750ПФ | 5210,94 | 4012.4238 | 68868,83 | 53028.9991 |  | 0 |  | 0 |  | 0
КП1-3-10-200ПФ |  | 0 | 12901,25 | 9933.9625 |  | 0 |  | 0 |  | 0
КП1-3-15-350ПФ |  | 0 | 14011,71 | 10789.0167 |  | 0 |  | 0 |  | 0
КП1-3-5-100ПФ |  | 0 | 11743,27 | 9042.3179 |  | 0 |  | 0 |  | 0
КП1-4-100 |  | 0 | 9137,10 | 7035.567 |  | 0 |  | 0 |  | 0
КП1-4-1000 |  | 0 | 19367,30 | 14912.821 |  | 0 |  | 0 |  | 0
КП1-4-350 |  | 0 | 13057,60 | 10054.352 |  | 0 |  | 0 |  | 0
КП1-4-50 |  | 0 | 8436,50 | 6496.105 |  | 0 |  | 0 |  | 0
КП1-4-500 |  | 0 | 14884,90 | 11461.373 |  | 0 |  | 0 |  | 0
КП1-6-15-20ПФ |  | 0 | 31453,67 | 24219.3259 |  | 0 |  | 0 |  | 0
КП1-6-30-400ПФ |  | 0 | 34287,22 | 26401.1594 |  | 0 |  | 0 |  | 0
КП1-8-100 |  | 0 | 8360,60 | 6437.662 |  | 0 |  | 0 |  | 0
КП1-8-250 |  | 0 | 9026,70 | 6950.559 |  | 0 |  | 0 |  | 0
КП1-8-750 |  | 0 | 14401,50 | 11089.155 |  | 0 |  | 0 |  | 0
КП-22, 10КВ50-3000ПФ | 7775,52 | 5987.1504 | 43279,43 | 33325.1611 |  | 0 |  | 0 |  | 0
КПВ |  | 0 | 1112,00 | 856.24 |  | 0 |  | 0 |  | 0
КСГ-2 |  | 0 | 470,79 | 362.5083 |  | 0 |  | 0 |  | 0
КСОТ-8 |  | 0 | 198,94 | 153.1838 |  | 0 |  | 0 |  | 0
КТ-1Е |  | 0 | 27,38 | 21.0826 | 21,14 | 16.2778 | 12,96 | 9.9792 |  | 0
МБП |  | 0 | 712,93 | 548.9561 |  | 0 |  | 0 |  | 0
ОСГ |  | 0 | 1134,34 | 873.4418 |  | 0 |  | 0 |  | 0
СГО |  | 0 | 438,88 | 337.9376 |  | 0 |  | 0 |  | 0
СГО-С |  | 0 | 751,19 | 578.4163 |  | 0 |  | 0 |  | 0
ССГ-3 |  | 0 | 1150,18 | 885.6386 |  | 0 |  | 0 |  | 0
ФТ | 17,84 | 13.7368 | 33,66 | 25.9182 |  | 0 |  | 0 |  | 0
ЭТО-3 |  | 0 | 1654,05 | 1273.6185 |  | 0 |  | 0 | 4200,00 | 5454.545
ЭТО-4 |  | 0 | 8255,16 | 6356.4732 |  | 0 |  | 0 | 7558,00 | 9815.584