## Лист1
ЭЛЕКТРОВАКУУМНЫЕ ПРИБОРЫ
| Au |  | Ag |  | Pt |  | Pd |  | Ta
1504-Г | 2.71 | 2.0867 | 558.08 | 429.7216 | 0.14 | 0.1078 |  | 0 |  | 0
1504-И |  | 0 | 556.51 | 428.5127 | 0.19 | 0.1463 |  | 0 |  | 0
16ЛМ4Г |  | 0 | 41.65 | 32.0705 |  | 0 |  | 0 | 1551 | 1194.27
2Д9С | 3.05 | 2.3485 | 0.25 | 0.1925 | 0.16 | 0.1232 |  | 0 |  | 0
6C6Б-В | 2.62 | 2.0174 | 0.17 | 0.1309 |  | 0 |  | 0 |  | 0
6А3П | 4.92 | 3.7884 | 0.13 | 0.1001 |  | 0 |  | 0 |  | 0
6В2П | 2.14 | 1.6478 | 0.6 | 0.462 |  | 0 |  | 0 |  | 0
6Д3Д |  | 0 | 519.96 | 400.3692 |  | 0 |  | 0 |  | 0
6Ж10Б-В | 3.3 | 2.541 |  | 0 |  | 0 |  | 0 |  | 0
6Ж10Б-В РАДИО | 3.74 | 2.8798 |  | 0 |  | 0 |  | 0 |  | 0
6Ж10Б-ВР | 4.6 | 3.542 |  | 0 |  | 0 |  | 0 |  | 0
6Ж10П | 6.15 | 4.7355 | 0.16 | 0.1232 |  | 0 |  | 0 |  | 0
6Ж1Б-В | 2.71 | 2.0867 | 0.17 | 0.1309 |  | 0 |  | 0 |  | 0
6Ж1Б-В РАДИО | 2.86 | 2.2022 |  | 0 |  | 0 |  | 0 |  | 0
6Ж1БВР | 2.87 | 2.2099 |  | 0 |  | 0 |  | 0 |  | 0
6Ж2Б-В | 2.5 | 1.925 | 0.09 | 0.0693 |  | 0 |  | 0 |  | 0
6Ж2Б-В РАДИО | 2.9 | 2.233 |  | 0 |  | 0 |  | 0 |  | 0
6Ж32Б | 3.3 | 2.541 | 0.09 | 0.0693 |  | 0 |  | 0 |  | 0
6Ж33А-В | 2.14 | 1.6478 |  | 0 |  | 0 |  | 0 |  | 0
6Ж35Б-В | 2.16 | 1.6632 |  | 0 |  | 0 |  | 0 |  | 0
6Ж3П-Е | 11.9 | 9.163 | 0.76 | 0.5852 |  | 0 |  | 0 |  | 0
6Ж49П-ДРУ | 11.15 | 8.5855 | 0.16 | 0.1232 |  | 0 |  | 0 |  | 0
6Ж4-В | 1.14 | 0.8778 | 0.61 | 0.4697 | 0.14 | 0.1078 |  | 0 |  | 0
6Ж4П | 5.06 | 3.8962 | 0.13 | 0.1001 |  | 0 |  | 0 |  | 0
6Ж5Б-В | 3.56 | 2.7412 | 0.17 | 0.1309 |  | 0 |  | 0 |  | 0
6Ж5Б-В РАДИО | 3.43 | 2.6411 |  | 0 |  | 0 |  | 0 |  | 0
6Ж5Б-ВР | 4.77 | 3.6729 |  | 0 |  | 0 |  | 0 |  | 0
6Ж9Г-В | 5.57 | 4.2889 |  | 0 |  | 0 |  | 0 |  | 0
6Ж9Г-ВР | 4.33 | 3.3341 |  | 0 |  | 0 |  | 0 |  | 0
6К15Б-В | 6.1 | 4.697 |  | 0 |  | 0 |  | 0 |  | 0
6К16Б-В | 5.78 | 4.4506 |  | 0 |  | 0 |  | 0 |  | 0
6К1Б-В | 2.51 | 1.9327 | 0.09 | 0.0693 |  | 0 |  | 0 |  | 0
6К1Б-В РАДИО | 2.71 | 2.0867 |  | 0 |  | 0 |  | 0 |  | 0
6К1П | 5.06 | 3.8962 | 0.13 | 0.1001 |  | 0 |  | 0 |  | 0
6К4П-ЕВ | 4.92 | 3.7884 | 0.13 | 0.1001 |  | 0 |  | 0 |  | 0
6К4П-ЕР | 4.92 | 3.7884 | 0.13 | 0.1001 |  | 0 |  | 0 |  | 0
6К6А-В | 2.11 | 1.6247 |  | 0 |  | 0 |  | 0 |  | 0
6МН1Б | 2.52 | 1.9404 |  | 0 |  | 0 |  | 0 |  | 0
6Н16Б-В (ТУ-1) | 5.38 | 4.1426 | 0.17 | 0.1309 |  | 0 |  | 0 |  | 0
6Н16Б-ВИХ(ТУ-2 | 5.1 | 3.927 |  | 0 |  | 0 |  | 0 |  | 0
6Н16Б-ВР | 5.38 | 4.1426 |  | 0 |  | 0 |  | 0 |  | 0
6Н16Б-И | 5.1 | 3.927 |  | 0 |  | 0 |  | 0 |  | 0
6Н16Г-ВИР | 5.72 | 4.4044 |  | 0 |  | 0 |  | 0 |  | 0
6Н17Б-В | 5.42 | 4.1734 | 0.17 | 0.1309 |  | 0 |  | 0 |  | 0
6Н17Б-В (ТУ-1) | 5.42 | 4.1734 | 0.17 | 0.1309 |  | 0 |  | 0 |  | 0
6Н17Б-ВР | 5.93 | 4.5661 | 0.09 | 0.0693 |  | 0 |  | 0 |  | 0
6Н18Б-В | 5.05 | 3.8885 |  | 0 |  | 0 |  | 0 |  | 0
6Н21Б | 5.05 | 3.8885 | 0.09 | 0.0693 |  | 0 |  | 0 |  | 0
6Н25Г-В | 5.63 | 4.3351 |  | 0 |  | 0 |  | 0 |  | 0
6Н33Б | 5.87 | 4.5199 | 0.09 | 0.0693 |  | 0 |  | 0 |  | 0
6Н3П-ДР | 2.44 | 1.8788 | 0.16 | 0.1232 |  | 0 |  | 0 |  | 0
6Н6П | 9.6 | 7.392 | 0.13 | 0.1001 |  | 0 |  | 0 |  | 0
6Н6П-ИР | 9.6 | 7.392 | 0.13 | 0.1001 |  | 0 |  | 0 |  | 0
6Н6ПН | 9.6 | 7.392 | 0.13 | 0.1001 |  | 0 |  | 0 |  | 0
6П13С | 4.2 | 3.234 | 0.16 | 0.1232 | 0.22 | 0.1694 |  | 0 |  | 0
6П14П-ЕВ | 7.21 | 5.5517 | 0.16 | 0.1232 |  | 0 |  | 0 |  | 0
6П14П-ЕР | 7.69 | 5.9213 | 0.16 | 0.1232 |  | 0 |  | 0 |  | 0
6П15П | 1.38 | 1.0626 | 0.28 | 0.2156 |  | 0 |  | 0 |  | 0
6П15ПЕВ | 7.13 | 5.4901 | 0.16 | 0.1232 |  | 0 |  | 0 |  | 0
6П15П-ЕР | 7.36 | 5.6672 | 0.16 | 0.1232 |  | 0 |  | 0 |  | 0
6П23П | 2.71 | 2.0867 | 0.16 | 0.1232 |  | 0 |  | 0 |  | 0
6П25Б-В | 8.47 | 6.5219 |  | 0 |  | 0 |  | 0 |  | 0
6П30Б-Р | 3.05 | 2.3485 | 0.09 | 0.0693 | 0.1 | 0.077 |  | 0 |  | 0
6П31С | 5.25 | 4.0425 | 0.28 | 0.2156 |  | 0 |  | 0 |  | 0
6П36С | 12.7 | 9.779 |  | 0 | 0.67 | 0.5159 |  | 0 |  | 0
6П41С | 5.4 | 4.158 | 0.13 | 0.1001 | 0.28 | 0.2156 |  | 0 |  | 0
6П44С | 6.63 | 5.1051 |  | 0 | 0.35 | 0.2695 |  | 0 |  | 0
6П45С | 28.65 | 22.0605 |  | 0 | 1.5 | 1.155 |  | 0 |  | 0
6Р2П | 4.5 | 3.465 |  | 0 | 0.23 | 0.1771 |  | 0 |  | 0
6С19П-В | 3.47 | 2.6719 |  | 0 | 0.18 | 0.1386 |  | 0 |  | 0
6С19П-ВР | 3.83 | 2.9491 |  | 0 | 0.2 | 0.154 |  | 0 |  | 0
6С26Б-К | 2.52 | 1.9404 |  | 0 |  | 0 |  | 0 |  | 0
6С28Б-В | 5.61 | 4.3197 |  | 0 |  | 0 |  | 0 |  | 0
6С29Б-В | 5.61 | 4.3197 |  | 0 |  | 0 |  | 0 |  | 0
6С2Б-В РАДИО | 3.53 | 2.7181 | 0.09 | 0.0693 |  | 0 |  | 0 |  | 0
6С32Б | 5.61 | 4.3197 | 0.09 | 0.0693 |  | 0 |  | 0 |  | 0
6С33С | 23.95 | 18.4415 |  | 0 | 1.26 | 0.9702 |  | 0 |  | 0
6С33С-В | 23.95 | 18.4415 |  | 0 | 1.26 | 0.9702 |  | 0 |  | 0
6С34А-В | 2.03 | 1.5631 | 0.09 | 0.0693 |  | 0 |  | 0 |  | 0
6С35А-В | 2.09 | 1.6093 |  | 0 |  | 0 |  | 0 |  | 0
6С41С | 7.77 | 5.9829 |  | 0 | 0.41 | 0.3157 |  | 0 |  | 0
6С46Г-В | 6.78 | 5.2206 |  | 0 |  | 0 |  | 0 |  | 0
6С49Д | 0.79 | 0.6083 | 502.77 | 387.1329 | 0.02 | 0.0154 |  | 0 |  | 0
6С5Д |  | 0 | 555.51 | 427.7427 | 0.19 | 0.1463 |  | 0 |  | 0
6С5Д-И |  | 0 | 554.05 | 426.6185 | 0.19 | 0.1463 |  | 0 |  | 0
6С7Б-В | 2.62 | 2.0174 | 0.17 | 0.1309 |  | 0 |  | 0 |  | 0
6С9Д | 554.52 | 426.9804 | 0.22 | 0.1694 |  | 0 |  | 0 |  | 0
6Ф4П | 2.24 | 1.7248 | 0.05 | 0.0385 |  | 0 |  | 0 |  | 0
6Ф5П | 2.64 | 2.0328 | 0.06 | 0.0462 |  | 0 |  | 0 |  | 0
6Ц21Д |  | 0 | 479.22 | 368.9994 |  | 0 |  | 0 |  | 0
6Э5П-И | 13.75 | 10.5875 | 0.16 | 0.1232 |  | 0 |  | 0 |  | 0
В1-1/2.5 |  | 0 | 1784.9 | 1374.373 |  | 0 |  | 0 |  | 0
ВИ1-40/45 |  | 0 | 18427.56 | 14189.2212 |  | 0 |  | 0 |  | 0
ВИ1-50/25 |  | 0 | 6005.34 | 4624.1118 |  | 0 |  | 0 |  | 0
ВИ4-100/50 |  | 0 | 18372.26 | 14146.6402 |  | 0 |  | 0 |  | 0
Г-837 | 10.39 | 8.0003 |  | 0 |  | 0 |  | 0 |  | 0
ГИ-11Б |  | 0 | 1911.97 | 1472.2169 |  | 0 |  | 0 |  | 0
ГИ-12Б |  | 0 | 1911.97 | 1472.2169 |  | 0 |  | 0 |  | 0
ГИ-130М |  | 0 | 2156.94 | 1660.8438 |  | 0 |  | 0 |  | 0
ГИ-13БМ |  | 0 | 1911.97 | 1472.2169 |  | 0 |  | 0 |  | 0
ГИ-150 |  | 0 | 1324.52 | 1019.8804 |  | 0 |  | 0 |  | 0
ГИ-15Б |  | 0 | 1911.97 | 1472.2169 |  | 0 |  | 0 |  | 0
ГИ-16Б П3 |  | 0 | 13229 | 10186.33 |  | 0 |  | 0 |  | 0
ГИ-17 |  | 0 | 700.5 | 539.385 |  | 0 |  | 0 |  | 0
ГИ-18БМ |  | 0 | 15538.6 | 11964.722 |  | 0 |  | 0 |  | 0
ГИ-19Б | 319.7 | 246.169 | 5144.2 | 3961.034 | 4.64 | 3.5728 |  | 0 |  | 0
ГИ-210 |  | 0 | 1320.67 | 1016.9159 |  | 0 |  | 0 |  | 0
ГИ-21Б |  | 0 | 1908.13 | 1469.2601 |  | 0 |  | 0 |  | 0
ГИ-23Б |  | 0 | 4195.78 | 3230.7506 |  | 0 |  | 0 |  | 0
ГИ-24А |  | 0 | 34766 | 26769.82 |  | 0 |  | 0 |  | 0
ГИ-24Б |  | 0 | 39203 | 30186.31 |  | 0 |  | 0 |  | 0
ГИ-26А |  | 0 | 48240.3 | 37145.031 |  | 0 |  | 0 |  | 0
ГИ-26Б |  | 0 | 75058.5 | 57795.045 |  | 0 |  | 0 |  | 0
ГИ-30 | 37.65 | 28.9905 | 0.35 | 0.2695 | 0.61 | 0.4697 |  | 0 |  | 0
ГИ-33Б |  | 0 | 22871.62 | 17611.1474 |  | 0 |  | 0 |  | 0
ГИ-34Б |  | 0 | 17905 | 13786.85 |  | 0 |  | 0 |  | 0
ГИ-35А |  | 0 | 22975 | 17690.75 |  | 0 |  | 0 |  | 0
ГИ-35Б |  | 0 | 27065 | 20840.05 |  | 0 |  | 0 |  | 0
ГИ-38Б |  | 0 | 8142.2 | 6269.494 |  | 0 |  | 0 |  | 0
ГИ-39Б |  | 0 | 8633.98 | 6648.1646 |  | 0 | 140.13 | 107.9001 |  | 0
ГИ-42Б П3 |  | 0 | 86647 | 66718.19 | 1576 | 1213.52 |  | 0 |  | 0
ГИ-43А ПЗ |  | 0 | 28764 | 22148.28 | 1613.5 | 1242.395 |  | 0 |  | 0
ГИ-44Б |  | 0 | 2732.26 | 2103.8402 |  | 0 | 140.13 | 107.9001 | 130 | 100.1
ГИ-46Б |  | 0 | 7765.52 | 5979.4504 |  | 0 |  | 0 |  | 0
ГИ-4А |  | 0 | 11426 | 8798.02 |  | 0 |  | 0 |  | 0
ГИ-50А П3 |  | 0 | 25857.6 | 19910.352 | 1576.6 | 1213.982 |  | 0 |  | 0
ГИ-57А |  | 0 | 31289.4 | 24092.838 |  | 0 |  | 0 |  | 0
ГИ-58А |  | 0 | 6462.1 | 4975.817 |  | 0 |  | 0 |  | 0
ГИ-5Б |  | 0 | 27101 | 20867.77 |  | 0 |  | 0 |  | 0
ГИ-6Б |  | 0 | 3424.9 | 2637.173 |  | 0 |  | 0 |  | 0
ГИ-70Б |  | 0 | 1885.49 | 1451.8273 |  | 0 |  | 0 |  | 0
ГИ-70БТ |  | 0 | 1873.93 | 1442.9261 |  | 0 |  | 0 |  | 0
ГИ-7Б |  | 0 | 3424.9 | 2637.173 |  | 0 |  | 0 |  | 0
ГИ-7БТ |  | 0 | 3413.34 | 2628.2718 |  | 0 |  | 0 |  | 0
ГК-12А |  | 0 | 21046.7 | 16205.959 |  | 0 |  | 0 |  | 0
ГК-5А ОТК |  | 0 | 36139 | 27827.03 |  | 0 |  | 0 |  | 0
ГК-9Б ОТК |  | 0 | 27069 | 20843.13 |  | 0 |  | 0 |  | 0
ГК-9П ОТК |  | 0 | 6052 | 4660.04 |  | 0 |  | 0 |  | 0
ГКД1-1000/25 |  | 0 | 5047.95 | 3886.9215 |  | 0 |  | 0 |  | 0
ГКД1-600/50 | 7822.63 | 6023.4251 | 729.39 | 561.6303 |  | 0 |  | 0 |  | 0
ГКЛ1-500/20 |  | 0 | 3828.82 | 2948.1914 |  | 0 |  | 0 |  | 0
ГМ-1А |  | 0 | 6699 | 5158.23 |  | 0 |  | 0 | 4190 | 3226.3
ГМ-1П |  | 0 | 12046.5 | 9275.805 |  | 0 |  | 0 | 4190 | 3226.3
ГМ-2А |  | 0 | 7009.5 | 5397.315 | 105.9 | 81.543 |  | 0 |  | 0
ГМ-2Б |  | 0 | 6103.4 | 4699.618 | 105.9 | 81.543 |  | 0 |  | 0
ГМ-3А |  | 0 | 3118.5 | 2401.245 | 168.12 | 129.4524 |  | 0 |  | 0
ГМ-3Б |  | 0 | 13232 | 10188.64 | 168.12 | 129.4524 |  | 0 |  | 0
ГМ-3П |  | 0 | 3218.6 | 2478.322 | 168.12 | 129.4524 |  | 0 |  | 0
ГМ-4Б |  | 0 | 9509.1 | 7322.007 | 135.21 | 104.1117 |  | 0 |  | 0
ГМ-5Б | 14.79 | 11.3883 | 1202.8 | 926.156 | 3.2 | 2.464 |  | 0 |  | 0
ГМИ-10 | 317.01 | 244.0977 | 0.54 | 0.4158 | 4.69 | 3.6113 |  | 0 |  | 0
ГМИ-11 | 904.52 | 696.4804 | 0.54 | 0.4158 | 7.91 | 6.0907 |  | 0 |  | 0
ГМИ-14Б | 2814.13 | 2166.8801 | 5365.33 | 4131.3041 | 42.19 | 32.4863 |  | 0 |  | 0
ГМИ-16Р | 23.47 | 18.0719 | 4.49 | 3.4573 | 1.23 | 0.9471 |  | 0 |  | 0
ГМИ-19Б | 16650.8 | 12821.116 | 1405.7 | 1082.389 |  | 0 |  | 0 |  | 0
ГМИ-21-1 | 291 | 224.07 | 0.54 | 0.4158 | 5.12 | 3.9424 |  | 0 |  | 0
ГМИ-24Б | 1849 | 1423.73 | 6298.4 | 4849.768 | 23.9 | 18.403 |  | 0 |  | 0
ГМИ-26Б | 950.47 | 731.8619 | 1186.4 | 913.528 | 8.12 | 6.2524 |  | 0 |  | 0
ГМИ-27А | 950.47 | 731.8619 | 1254 | 965.58 | 8.12 | 6.2524 |  | 0 |  | 0
ГМИ-27Б | 950.47 | 731.8619 | 1236 | 951.72 | 8.12 | 6.2524 |  | 0 |  | 0
ГМИ-2Б | 1906.82 | 1468.2514 | 6789.4 | 5227.838 |  | 0 |  | 0 |  | 0
ГМИ-32Б | 2428.55 | 1869.9835 | 17141 | 13198.57 | 33.65 | 25.9105 |  | 0 |  | 0
ГМИ-32Б-1 | 2428.55 | 1869.9835 | 14392.43 | 11082.1711 | 33.65 | 25.9105 |  | 0 |  | 0
ГМИ-42Б | 1382.84 | 1064.7868 | 7256.2 | 5587.274 |  | 0 |  | 0 |  | 0
ГМИ-43А ПЗ |  | 0 | 2566.6 | 1976.282 |  | 0 |  | 0 |  | 0
ГМИ-4Б | 1329.85 | 1023.9845 | 14656.48 | 11285.4896 |  | 0 |  | 0 |  | 0
ГМИ-5 | 858.14 | 660.7678 | 130.1 | 100.177 | 6.86 | 5.2822 |  | 0 |  | 0
ГМИ-6 | 59.26 | 45.6302 |  | 0 | 0.77 | 0.5929 |  | 0 |  | 0
ГМИ-6-1 | 59.26 | 45.6302 |  | 0 | 0.77 | 0.5929 |  | 0 |  | 0
ГМИ-7 | 2181.07 | 1679.4239 | 170.1 | 130.977 | 14.29 | 11.0033 |  | 0 |  | 0
ГМИ-7-1 | 2325.74 | 1790.8198 | 4691.4 | 3612.378 | 15.37 | 11.8349 |  | 0 |  | 0
ГМИ-83В | 676.05 | 520.5585 | 0.34 | 0.2618 | 5.17 | 3.9809 |  | 0 |  | 0
ГМИ-89 | 380.9 | 293.293 | 0.55 | 0.4235 |  | 0 |  | 0 |  | 0
ГМИ-90 | 795.38 | 612.4426 | 0.55 | 0.4235 |  | 0 |  | 0 |  | 0
ГП-3 | 36.1 | 27.797 |  | 0 | 0.95 | 0.7315 | 5.68 | 4.3736 |  | 0
ГС-15Б |  | 0 | 2704.36 | 2082.3572 |  | 0 | 140.13 | 107.9001 |  | 0
ГС-17Б |  | 0 | 22520.4 | 17340.708 | 434.3 | 334.411 |  | 0 |  | 0
ГС-23Б | 986 | 759.22 | 24505.3 | 18869.081 | 3.82 | 2.9414 |  | 0 |  | 0
ГС-24Б |  | 0 | 2886.35 | 2222.4895 |  | 0 |  | 0 |  | 0
ГС31Б |  | 0 | 9359.39 | 7206.7303 |  | 0 |  | 0 |  | 0
ГС-33Б |  | 0 | 946.24 | 728.6048 |  | 0 | 47.77 | 36.7829 |  | 0
ГС34 |  | 0 | 2081.1 | 1602.447 |  | 0 | 135.23 | 104.1271 |  | 0
ГС-34-1 |  | 0 | 2081.1 | 1602.447 |  | 0 | 135.23 | 104.1271 |  | 0
ГС35Б |  | 0 | 10592.37 | 8156.1249 |  | 0 |  | 0 |  | 0
ГС-36Б | 163.85 | 126.1645 | 1399.2 | 1077.384 | 4.96 | 3.8192 |  | 0 |  | 0
ГС-3А |  | 0 | 23716.58 | 18261.7666 |  | 0 |  | 0 |  | 0
ГС3Б |  | 0 | 31640.62 | 24363.2774 |  | 0 |  | 0 |  | 0
ГС-9Б |  | 0 | 3403.74 | 2620.8798 |  | 0 |  | 0 |  | 0
ГУ-10А |  | 0 | 5289 | 4072.53 |  | 0 |  | 0 |  | 0
ГУ-10Б |  | 0 | 8563 | 6593.51 |  | 0 |  | 0 |  | 0
ГУ-17 | 9.49 | 7.3073 | 0.35 | 0.2695 | 0.21 | 0.1617 |  | 0 |  | 0
ГУ-18-1 | 35.12 | 27.0424 | 0.5 | 0.385 | 0.39 | 0.3003 |  | 0 |  | 0
ГУ-19-1 | 64.72 | 49.8344 | 0.3 | 0.231 | 0.71 | 0.5467 |  | 0 |  | 0
ГУ-21Б |  | 0 | 9982 | 7686.14 |  | 0 |  | 0 |  | 0
ГУ-22А |  | 0 | 6297 | 4848.69 |  | 0 |  | 0 |  | 0
ГУ-23А |  | 0 | 11571 | 8909.67 |  | 0 |  | 0 |  | 0
ГУ-23Б |  | 0 | 32950 | 25371.5 |  | 0 |  | 0 |  | 0
ГУ-23Б ОТК |  | 0 | 32950 | 25371.5 |  | 0 |  | 0 |  | 0
ГУ-27А |  | 0 | 3760.2 | 2895.354 | 54.5 | 41.965 |  | 0 |  | 0
ГУ-29 | 37.65 | 28.9905 | 0.35 | 0.2695 | 0.61 | 0.4697 |  | 0 | 60 | 46.2
ГУ-33А | 59.45 | 45.7765 |  | 0 | 3.13 | 2.4101 |  | 0 | 540 | 415.8
ГУ-33Б | 53.12 | 40.9024 |  | 0 | 2.79 | 2.1483 |  | 0 | 540 | 415.8
ГУ-33П | 59.45 | 45.7765 |  | 0 | 3.13 | 2.4101 |  | 0 | 540 | 415.8
ГУ-34Б | 109.29 | 84.1533 | 3405.4 | 2622.158 | 5.75 | 4.4275 |  | 0 |  | 0
ГУ-34Б-1 | 753 | 579.81 | 2125.2 | 1636.404 | 4.75 | 3.6575 |  | 0 |  | 0
ГУ-37Б |  | 0 | 22762 | 17526.74 |  | 0 |  | 0 |  | 0
ГУ-39А |  | 0 | 6410 | 4935.7 |  | 0 |  | 0 |  | 0
ГУ-39А-1 |  | 0 | 6410 | 4935.7 |  | 0 |  | 0 | 2175 | 1674.75
ГУ-39Б |  | 0 | 8896 | 6849.92 |  | 0 |  | 0 |  | 0
ГУ-39П1 ОТК |  | 0 | 7852 | 6046.04 |  | 0 |  | 0 |  | 0
ГУ-43А | 691.49 | 532.4473 | 638.1 | 491.337 | 2.78 | 2.1406 |  | 0 |  | 0
ГУ-43Б | 790.14 | 608.4078 | 3819.7 | 2941.169 | 2.76 | 2.1252 |  | 0 |  | 0
ГУ-44А ОТК |  | 0 | 20009 | 15406.93 |  | 0 |  | 0 | 2136 | 1644.72
ГУ-45А |  | 0 | 5445 | 4192.65 |  | 0 |  | 0 |  | 0
ГУ-47А |  | 0 | 3213.2 | 2474.164 | 217.15 | 167.2055 |  | 0 |  | 0
ГУ-47Б |  | 0 | 3810.3 | 2933.931 | 217.15 | 167.2055 |  | 0 |  | 0
ГУ-4А ОТК |  | 0 | 11426 | 8798.02 |  | 0 |  | 0 |  | 0
ГУ-50 | 56.74 | 43.6898 | 0.34 | 0.2618 |  | 0 |  | 0 |  | 0
ГУ-53А ОТК |  | 0 | 35669 | 27465.13 |  | 0 |  | 0 |  | 0
ГУ-53Б ОТК |  | 0 | 62750 | 48317.5 |  | 0 |  | 0 |  | 0
ГУ-56 |  | 0 | 4382.6 | 3374.602 |  | 0 |  | 0 |  | 0
ГУ-58А |  | 0 | 3105.3 | 2391.081 |  | 0 |  | 0 |  | 0
ГУ-58Б |  | 0 | 1115.9 | 859.243 |  | 0 |  | 0 |  | 0
ГУ-5А |  | 0 | 1429.7 | 1100.869 |  | 0 |  | 0 | 4030 | 3103.1
ГУ-5Б |  | 0 | 1525.8 | 1174.866 |  | 0 |  | 0 | 4030 | 3103.1
ГУ-61А |  | 0 | 22344.5 | 17205.265 |  | 0 |  | 0 |  | 0
ГУ-61Б |  | 0 | 39759.6 | 30614.892 |  | 0 |  | 0 |  | 0
ГУ-61П |  | 0 | 20238.5 | 15583.645 |  | 0 |  | 0 |  | 0
ГУ-62А |  | 0 | 23852.8 | 18366.656 |  | 0 |  | 0 |  | 0
ГУ-66А ОТК |  | 0 | 23784 | 18313.68 |  | 0 |  | 0 |  | 0
ГУ-66П ОТК |  | 0 | 23406 | 18022.62 |  | 0 |  | 0 |  | 0
ГУ-68А ОТК |  | 0 | 18385 | 14156.45 |  | 0 |  | 0 |  | 0
ГУ-68П ОТК |  | 0 | 18385 | 14156.45 |  | 0 |  | 0 |  | 0
ГУ-70Б | 180.4 | 138.908 | 1210.7 | 932.239 | 4.56 | 3.5112 |  | 0 |  | 0
ГУ-71Б | 1612.2 | 1241.394 | 12141.6 | 9349.032 | 3.58 | 2.7566 | 340.4 | 262.108 | 500 | 385
ГУ-72 | 311.5 | 239.855 |  | 0 | 0.96 | 0.7392 |  | 0 |  | 0
ГУ-73Б | 1583.66 | 1219.4182 | 5463.9 | 4207.203 | 3.95 | 3.0415 | 263.87 | 203.1799 |  | 0
ГУ-73П | 1583.66 | 1219.4182 | 4938.1 | 3802.337 | 3.95 | 3.0415 | 263.87 | 203.1799 |  | 0
ГУ-74Б | 491.07 | 378.1239 | 3011.1 | 2318.547 | 2.06 | 1.5862 | 101.85 | 78.4245 | 800 | 616
ГУ-76А |  | 0 | 24880.4 | 19157.908 |  | 0 |  | 0 |  | 0
ГУ-76Б |  | 0 | 44855 | 34538.35 |  | 0 |  | 0 |  | 0
ГУ-78Б | 1348 | 1037.96 | 6613.9 | 5092.703 | 4.68 | 3.6036 | 244.7 | 188.419 | 1320 | 1016.4
ГУ-84Б | 1290.45 | 993.6465 | 6763.9 | 5208.203 | 0.25 | 0.1925 | 194.7 | 149.919 | 1390 | 1070.3
ГУ-93Б-1 |  | 0 | 8944 | 6886.88 |  | 0 |  | 0 | 2175 | 1674.75
КГ-10 |  | 0 | 802.92 | 618.2484 |  | 0 |  | 0 |  | 0
КНК53М |  | 0 | 2436 | 1875.72 |  | 0 |  | 0 |  | 0
КНК-56 |  | 0 | 3108.21 | 2393.3217 |  | 0 |  | 0 |  | 0
КНК57М |  | 0 | 2436 | 1875.72 |  | 0 |  | 0 |  | 0
ЛИ-231 |  | 0 | 21.77 | 16.7629 |  | 0 |  | 0 | 3050 | 2348.5
ЛИ-232-М |  | 0 | 32.9 | 25.333 |  | 0 |  | 0 | 3050 | 2348.5
ЛИ-234 |  | 0 | 34.67 | 26.6959 |  | 0 |  | 0 | 3050 | 2348.5
ЛИ-236 |  | 0 | 25.7 | 19.789 |  | 0 |  | 0 | 3050 | 2348.5
ЛИ-237 |  | 0 | 32.9 | 25.333 |  | 0 |  | 0 | 3050 | 2348.5
ЛИ-604 К-1 | 1077 | 829.29 | 890.12 | 685.3924 |  | 0 |  | 0 |  | 0
ЛИ702-1 | 1077 | 829.29 | 809 | 622.93 |  | 0 |  | 0 |  | 0
ЛИ703 | 1077 | 829.29 | 890.12 | 685.3924 |  | 0 |  | 0 |  | 0
ЛИ-705 | 1077 | 829.29 | 688.32 | 530.0064 |  | 0 |  | 0 |  | 0
ЛИ-801 |  | 0 | 12.4 | 9.548 |  | 0 |  | 0 | 3050 | 2348.5
ЛИ-804 |  | 0 | 514.76 | 396.3652 | 3 | 2.31 |  | 0 | 3050 | 2348.5
МКА-36701ГР.А | 5.21 | 4.0117 |  | 0 |  | 0 |  | 0 |  | 0
МКА-36701ГР.Б | 5.21 | 4.0117 |  | 0 |  | 0 |  | 0 |  | 0
Р-41 |  | 0 | 1533.25 | 1180.6025 |  | 0 |  | 0 |  | 0
Р-59 |  | 0 | 2096.5 | 1614.305 |  | 0 |  | 0 |  | 0
РУ-65 |  | 0 | 2268.56 | 1746.7912 |  | 0 |  | 0 |  | 0
СГ306К |  | 0 | 1032.45 | 794.9865 |  | 0 |  | 0 |  | 0
СГ309К |  | 0 | 1032.45 | 794.9865 |  | 0 |  | 0 |  | 0
ТГИ1-100/8 |  | 0 | 2965.5 | 2283.435 |  | 0 |  | 0 |  | 0
ТГИ1-1000/25 |  | 0 | 14019.07 | 10794.6839 |  | 0 |  | 0 |  | 0
ТГИ1-2000/35 | 151.7 | 116.809 | 10101.79 | 7778.3783 |  | 0 |  | 0 |  | 0
ТГИ1-2500/50 | 2295.8 | 1767.766 | 24382 | 18774.14 |  | 0 |  | 0 |  | 0
ТГИ1-270/12 |  | 0 | 3181.91 | 2450.0707 |  | 0 |  | 0 |  | 0
ТГИ1-500/16 |  | 0 | 5371.1 | 4135.747 |  | 0 |  | 0 |  | 0
ТГУ1-5/12 |  | 0 | 6688.67 | 5150.2759 |  | 0 |  | 0 | 1240 | 954.8
ФЭУ-19А |  | 0 |  | 0 | 22.13 | 17.0401 |  | 0 |  | 0
ФЭУ-19М |  | 0 |  | 0 | 22.13 | 17.0401 |  | 0 |  | 0
ФЭУ-29 |  | 0 |  | 0 | 22.13 | 17.0401 |  | 0 |  | 0
ФЭУ-36 |  | 0 |  | 0 | 22.13 | 17.0401 |  | 0 |  | 0
ФЭУ-38 |  | 0 |  | 0 | 22.13 | 17.0401 |  | 0 |  | 0
ФЭУ-4 |  | 0 |  | 0 | 44.26 | 34.0802 |  | 0 |  | 0
ФЭУ-77 |  | 0 |  | 0 | 22.13 | 17.0401 |  | 0 |  | 0
ШТ015Б |  | 0 | 340.7 | 262.339 | 71.4 | 54.978 |  | 0 |  | 0
ШТ016 |  | 0 | 377.4 | 290.598 | 89.6 | 68.992 |  | 0 |  | 0
ШТ017 |  | 0 | 632.3 | 486.871 | 89.6 | 68.992 |  | 0 |  | 0
ШТ018 |  | 0 | 685.6 | 527.912 | 125.6 | 96.712 |  | 0 |  | 0
ШТ020 |  | 0 | 104 | 80.08 | 89.6 | 68.992 |  | 0 |  | 0
ШТ027 |  | 0 | 6.1 | 4.697 | 18.7 | 14.399 |  | 0 |  | 0
ШТ028 |  | 0 | 6.1 | 4.697 | 18.7 | 14.399 |  | 0 |  | 0
ЮИ010 |  | 0 | 5 | 3.85 | 18.7 | 14.399 |  | 0 |  | 0
ЮИ011 |  | 0 | 5.1 | 3.927 | 18.7 | 14.399 |  | 0 |  | 0
ЮИ012 |  | 0 | 5 | 3.85 | 18.7 | 14.399 |  | 0 |  | 0
ЮИ014 |  | 0 | 12.2 | 9.394 | 18.7 | 14.399 |  | 0 |  | 0
ЮИ024 |  | 0 | 4.3 | 3.311 | 15 | 11.55 |  | 0 |  | 0